## Sheet1
岩 土 设 计 参 数 表
工程名称：翔鹭石化（漳州）有限公司海水冷却系统排水工程 | [18 empty] | 表2
岩土名称 | 代号 | 重度 | 快剪 |  | 固快 |  | 固结系数 |  | 压缩模量 | 变形模量 | 承载力特征值 | 基底摩擦系数 | 渗透系数 |  | 无侧限抗压强度 |  |  | 天然坡角 |  | 液化折减系数 | 临时开挖坡率允许值 | 岩石点荷载抗压强度标准值
|  |  | 粘聚力 | 内摩擦角 | 粘聚力 | 内摩擦角 | [8 empty] | 原状 | 重塑 | 灵敏度 | 水上 | 水下
|  | r | Ck | Фk | Ck | Фk |  |  | Es0.1~0.2 | E0 | fak | u | kv | kh | qu | qu' | St |  |  |  |  | frk
|  | kN/m3 | kPa | 度 | kPa | 度 |  |  | MPa | MPa | kPa |  | cm/s | cm/s | kPa | kPa |  | 度 | 度 |  |  | MPa
填砂 | ①a | 18.5 | 3 | 20 | [6 empty] | 70 | [6 empty] | 36.3 | 27 | 1/3 | 1：2.5
填石 | ①b | 20 | 3 | 30 | [6 empty] | 80 | [9 empty] | 1：2
细砂 | ② | 18.5 | 3 | 24 |  |  |  |  | 8 | 15 | 180 | 0.3 | 2×10-2 | 2×10-2 |  |  |  | 35.3 | 25.4 | 2/3 | 1:2.5
粉质粘土 | ③ | 18.8 | 26.1 | 19.3 | 29 | 22 | 3.2×10-3 | 3.3×10-3 | 5 | 15 | 160 | 0.25 | 5.3×10-5 | 5.4×10-5 | 68.28 | [5 empty] | 1：1
中砂 | ④ | 19 | 3 | 26 |  |  |  |  | 8 | 16 | 200 | 0.35 | 2×10-2 | 2×10-2 |  |  |  | 36.3 | 26.8
细砂 | ⑤ | 18.5 | 3 | 25 |  |  |  |  | 8 | 16 | 200 | 0.3 | 2×10-2 | 2×10-2 |  |  |  | 35.6 | 25.8 | 2/3
淤泥质土 | ⑥ | 17.6 | 14.3 | 2.5 | 16.5 | 17 | 1.6×10-3 | 1.7×10-3 | 2.6 |  | 60 |  | 6×10-7 | 6.1×10-7 | 26.48 | 12.68 | 2.12
粉质粘土 | ⑦ | 19 | 26.7 | 19.4 | 31 | 22 | 2.8×10-3 | 2.8×10-3 | 6 | 16 | 200 |  | 5.1×10-5 | 5.2×10-5 | 65.27
中砂 | ⑧ | 19 | 3 | 26 |  |  |  |  | 8 | 20 | 200 |  | 2×10-2 | 2×10-2 |  |  |  | 35.8 | 26.7
残积砂质粘性土 | ⑨ | 18.6 | 25 | 22 | 28 | 23 | 2.8×10-3 | 3.2×10-3 | 6 | 18 | 200 |  | 6.1×10-5 | 5.9×10-5
全风化花岗岩 | ⑩ | 20 | 30 | 25 | [5 empty] | 35 | 300 |  | 1×10-4 | 1×10-4
砂砾状强风化花岗岩 | 11a | 21 | 35 | 30 | [5 empty] | 70 | 450 |  | 5×10-4 | 5×10-4
碎块状强风化花岗岩 | 11b | 22 | 40 | 35 | [5 empty] | 120 | 800 |  | 1×10-3 | 1×10-3 | [7 empty] | 10*
注：1、抗剪强度值为经验值；2、打“*”为岩石点荷载抗压强度。