## Sheet1
厦门地质工程勘察院
地址：厦门市莲前西路192号 联系电话：0592-5199428
岩石点荷载试验报告
厦地勘测：第（190107）号
工程名称 |  | 海峡国际社区C-1地块 | 翔鹭石化(漳州)有限公司海水冷却系统排水工程 |  |  | 报告日期 | 2018.1.22
委托单位 |  |  | 厦门地质工程勘察院 |  |  | 委托日期 | 2018.1.20
试件名称 |  | 碎块状强风化花岗岩 |  |  |  | 测试依据 | GB/T50266-2013
取样人 |  | ** |  |  |  | 样品来源 | 来样测试
试样的其它 说 明 |  | **
序号 | 试样状态 | 试件形状 | 试样组号 | 取 样 深 度（m） | 试样个数（块） | 强 度 指 数Is(50)(Mpa) | 抗压强度R（MPa） | 备注
1 | 饱和状态 | 圆柱体 | Z1-R1 | 27.20-27.70 | 15 | 0.735 | 18.1147
2 |  |  | Z1-R2 | 29.20-29.70 | 11 | 0.692 | 17.31391
3 |  |  | Z3-R1 | 27.70-28.20 | 10 | 0.811 | 19.5021
4 |  |  | Z3-R2 | 29.70-30.20 | 14 | 0.655 | 16.61486
5 |  |  | Z15-R1 | 32.90-33.40 | 10 | 0.595 | 15.45978
6 |  |  | Z15-R2 | 33.70-34.20 | 11 | 0.726 | 17.94808
7 |  |  | 以下空白
8
9
10
11
12
13
14
15
16
17
18
19
20
21
22
23
24
注：本机构根据GB/T50266-2013《工程岩体试验方法标准》对试样进行测试。若为来样测试，本报告结果仅对来样负责。
试验： 校对： 审核：